## Sheet1
Unnamed: 0 | mpid | pf_n | pf_p | s_n | s_p | formula | m_n | m_p | Cluster
28 | mp-10383 | 0.615 | 0.417 | -152 | 72.7 | LaTeAs | 0.121 | 0.166 | 0
331 | mp-14769 | 0.829 | 0.319 | -159 | 66.4 | Ba2Zn3(AsO)2 | 0.093 | 0.226 | 0
408 | mp-16031 | 1.06 | 0.108 | -180 | 65.3 | Sn3N4 | 0.0859 | 0.842 | 0
656 | mp-18748 | 0.00174 | 0.00174 | -4.13 | 5.73 | Co3O4 | 0.0277 | 0.0277 | 0
688 | mp-18909 | 0.0205 | 0.0204 | -73 | -71.4 | BaNi2(PO4)2 | 1.15 | 1.15 | 0
946 | mp-22853 | 0.98 | 0.951 | -151 | -144 | MoCl3 | 0.13 | 0.134 | 0
1037 | mp-23212 | 1.03 | 0.248 | -205 | -74 | CuBr | 0.115 | 0.477 | 0
2068 | mp-31657 | 0.0155 | 0.0172 | 97.4 | 222 | LiCrP2O7 | 3.06 | 2.81 | 0
2394 | mp-4198 | 0.75 | 0.427 | -241 | -27.5 | Ag3PO4 | 0.217 | 0.382 | 0
2957 | mp-554014 | 0.414 | 0.31 | -213 | -101 | Li2Si4Cu5O14 | 1.31 | 1.5 | 0
3003 | mp-554370 | 0.699 | 0.578 | -67.1 | -1.18 | TiSCl6O | 1.45 | 1.4 | 0
3111 | mp-555093 | 0.552 | 0.453 | -247 | -218 | CuB4O7 | 0.444 | 0.534 | 0
3405 | mp-557158 | 0.216 | 0.216 | -34.2 | -30.2 | CrMoF6 | 0.0159 | 0.016 | 0
3820 | mp-560311 | 0.256 | 0.257 | 99.2 | 100 | Na3FeF6 | 0.417 | 0.417 | 0
3969 | mp-561317 | 0.461 | 0.32 | -10 | 102 | Rb2NiF4 | 1180 | 680 | 0
4501 | mp-573568 | 0.00816 | 0.00839 | 1.38 | 108 | K2TcI6 | 0.636 | 0.626 | 0
4601 | mp-600207 | 1.21 | 1.22 | -85.8 | -84.8 | CuH12(C2N5)2 | 3.11 | 3.15 | 0
4723 | mp-618991 | 0.882 | 0.331 | -169 | -91.1 | Cu2S | 0.0959 | 0.254 | 0
5043 | mp-643378 | 0.212 | 0.173 | -174 | -22 | CuH4Pb2(ClO2)2 | 0.425 | 0.546 | 0
5069 | mp-644324 | 1.04 | 0.963 | -223 | -214 | K2FeH4(SO5)2 | 0.511 | 0.541 | 0
5079 | mp-644741 | 1.06 | 0.678 | -146 | -150 | In2O3 | 0.0574 | 0.0899 | 0
5196 | mp-654335 | 0.291 | 0.302 | 28 | 40.3 | CsK5Ru2O9 | 4.47 | 4.66 | 0
5203 | mp-655052 | 0.0577 | 0.0552 | -101 | -42.6 | CuH2(CO2)2 | 0.71 | 0.728 | 0
5349 | mp-675124 | 1.03 | 0.137 | -209 | 47.8 | In4SnS8 | 0.12 | 0.906 | 0
5391 | mp-675857 | 1.13 | 0.268 | -236 | -213 | Cd2SnO4 | 0.14 | 0.616 | 0
5847 | mp-698396 | 1.07 | 1.08 | 8.25 | 11.1 | CuH4C2NCl3O | 0.124 | 0.124 | 0
5922 | mp-705413 | 0.554 | 0.543 | -122 | -114 | CsTaCo(OF2)2 | 1.44 | 1.45 | 0
6146 | mp-722382 | 0.372 | 0.347 | -31.1 | 25.8 | PH11C(NO2)2 | 2.33 | 2.2 | 0
6259 | mp-743588 | 0.167 | 0.162 | -29.9 | -16 | Mn3H24(O3F2)4 | 2.62 | 2.59 | 0
6266 | mp-743649 | 0.448 | 0.445 | -84 | -81.8 | Li2Cr2H4O9 | 0.114 | 0.114 | 0
6270 | mp-743846 | 1.09 | 1.08 | -149 | -148 | K2FeH4(SO5)2 | 1.54 | 1.55 | 0
6298 | mp-744605 | 0.199 | 0.215 | 204 | 228 | CoPH4ClO3 | 25 | 26 | 0
6383 | mp-752989 | 0.11 | 0.11 | -55.8 | 6.86 | Ti8O13 | 0.0963 | 0.0957 | 0
6387 | mp-753130 | 0.566 | 0.565 | -46.1 | -45 | Li4CuF7 | 0.142 | 0.142 | 0
6405 | mp-753532 | 0.391 | 0.318 | -151 | 19.9 | Nb2O3F2 | 0.502 | 0.551 | 0
6410 | mp-753572 | 0.333 | 0.332 | -45.5 | -42.7 | Li2Cu3F8 | 0.136 | 0.137 | 0
6553 | mp-755031 | 6.71 | 6.77 | 97.1 | 97.1 | KPrPCO7 | 0.625 | 0.629 | 0
6729 | mp-757077 | 0.152 | 0.155 | 131 | 148 | Li2Si8Cu2O19 | 8.37 | 8.16 | 0
6775 | mp-757872 | 1.55 | 1.59 | 96.8 | 108 | Li2Ag3F6 | 0.169 | 0.167 | 0
6779 | mp-757905 | 0.914 | 0.912 | 111 | 116 | Li3Ti(PO4)2 | 0.392 | 0.386 | 0
6790 | mp-758063 | 0.114 | 0.106 | -38.2 | 47.9 | LiTiP2O7 | 3.22 | 3.63 | 0
6794 | mp-758140 | 0.239 | 0.23 | -42.5 | -15.4 | LiTi(PO3)4 | 1.23 | 1.22 | 0
6795 | mp-758145 | 0.377 | 0.375 | -129 | -127 | LiTiP2O7 | 0.15 | 0.151 | 0
6796 | mp-758151 | 0.397 | 0.388 | -80.8 | -57.3 | Li3Ti(PO4)2 | 1.26 | 1.28 | 0
6904 | mp-760091 | 0.213 | 0.199 | -166 | -126 | Nb(SO4)2 | 0.525 | 0.548 | 0
6923 | mp-760432 | 4.57 | 4.5 | -200 | -199 | Cu2O3 | 0.031 | 0.0315 | 0
6954 | mp-761126 | 0.387 | 0.396 | 21 | 39.5 | Cu4OF6 | 0.318 | 0.317 | 0
6960 | mp-761289 | 0.193 | 0.176 | -173 | -132 | Li2CrSn(PO4)2 | 0.942 | 1.05 | 0
6961 | mp-761294 | 1.17 | 1.09 | -245 | -231 | V2Ge2O7 | 0.24 | 0.253 | 0
6962 | mp-761297 | 0.0402 | 0.041 | 102 | 147 | Na5LiCo2P2(CO7)2 | 17.8 | 17.3 | 0
6977 | mp-761390 | 0.331 | 0.295 | -234 | -75.2 | TaFeO4 | 0.5 | 0.547 | 0
6985 | mp-761458 | 1.8 | 1.81 | 41.4 | 42.6 | Li4Nb3V3Cr2O16 | 0.0883 | 0.0883 | 0
6986 | mp-761461 | 0.138 | 0.137 | -33.7 | -32.4 | LiFePO4 | 0.106 | 0.106 | 0
6987 | mp-761477 | 0.624 | 0.619 | -178 | -175 | CoH2SeO4 | 1.21 | 1.23 | 0
7004 | mp-761626 | 0.175 | 0.17 | -143 | -124 | Li4Co5SbO12 | 0.395 | 0.41 | 0
7005 | mp-761650 | 1.77 | 1.81 | 143 | 148 | Li2Fe(CoO3)2 | 0.142 | 0.142 | 0
7008 | mp-761665 | 0.253 | 0.222 | -137 | -0.631 | Li2CoP2O7 | 131 | 128 | 0
7017 | mp-761741 | 0.999 | 0.906 | -216 | -201 | LiCoSbO4 | 0.132 | 0.145 | 0
7019 | mp-761755 | 1.86 | 1.85 | -37.7 | -37.7 | LiCu(PO3)3 | 0.159 | 0.158 | 0
7024 | mp-761780 | 1.79 | 1.69 | -140 | -142 | LiCoPO4 | 0.51 | 0.504 | 0
7028 | mp-761815 | 0.717 | 0.73 | 194 | 197 | LiCoPO4 | 0.984 | 0.963 | 0
7029 | mp-761822 | 0.446 | 0.445 | -12 | -11 | LiCoPO4 | 0.455 | 0.455 | 0
7032 | mp-761828 | 0.148 | 0.146 | -77.2 | -75 | LiCoPO4 | 0.157 | 0.158 | 0
7033 | mp-761830 | 0.198 | 0.189 | 54.3 | 72.6 | Li3V3P8O29 | 68.8 | 63.3 | 0
7044 | mp-761976 | 0.0225 | 0.0233 | 98.2 | 146 | LiCoPO4 | 2.71 | 2.65 | 0
7046 | mp-762001 | 0.326 | 0.326 | -38 | -35.9 | LiNiPO4 | 0.174 | 0.174 | 0
7047 | mp-762006 | 0.292 | 0.29 | 28.6 | 55.2 | LiNiPO4 | 0.929 | 0.915 | 0
7048 | mp-762012 | 0.169 | 0.159 | -183 | -160 | LiNiPO4 | 1.22 | 1.3 | 0
7058 | mp-762166 | 1.39 | 1.29 | -139 | -123 | LiNiPO4 | 0.675 | 0.699 | 0
7065 | mp-762217 | 1.28 | 1.31 | 76.3 | 76.3 | Li2P4WO13 | 0.96 | 0.952 | 0
7072 | mp-762298 | 0.645 | 0.605 | -131 | -105 | Li2CrSiO4 | 0.292 | 0.299 | 0
7126 | mp-763062 | 3.32 | 3.38 | 88.7 | 90.6 | LiNiPO4 | 0.355 | 0.346 | 0
7134 | mp-763130 | 0.888 | 0.875 | -137 | -134 | LiNiPO4 | 0.33 | 0.331 | 0
7137 | mp-763155 | 1.28 | 1.2 | -213 | -210 | Li4Co3Ni2Sb3O16 | 0.273 | 0.287 | 0
7138 | mp-763157 | 0.038 | 0.0377 | -57.8 | -52.6 | Li2Co2(CO3)3 | 0.414 | 0.416 | 0
7143 | mp-763253 | 2.56 | 2.55 | -120 | -119 | LiCoSiO4 | 0.0915 | 0.0917 | 0
7159 | mp-763374 | 0.291 | 0.293 | 92.9 | 94.6 | LiVP2O7 | 0.151 | 0.15 | 0
7169 | mp-763409 | 0.371 | 0.365 | -89.8 | -84.3 | LiVP2O7 | 0.102 | 0.103 | 0
7174 | mp-763438 | 0.187 | 0.187 | -30.5 | -29.9 | Li2VF6 | 0.283 | 0.283 | 0
7189 | mp-763582 | 0.974 | 0.892 | -189 | -167 | KMn2P2HO9 | 0.19 | 0.203 | 0
7194 | mp-763609 | 0.774 | 0.748 | -150 | -137 | Li4Mn5O10 | 0.227 | 0.23 | 0
7199 | mp-763645 | 1.14 | 1.14 | -79.6 | -77.9 | Li2FeSiO4 | 0.148 | 0.148 | 0
7219 | mp-763852 | 0.267 | 0.268 | 158 | 158 | Li2VFe(P2O7)2 | 0.74 | 0.739 | 0
7220 | mp-763855 | 0.0877 | 0.092 | 75.1 | 106 | Li2VCr(P2O7)2 | 3.52 | 3.53 | 0
7230 | mp-763970 | 4.07 | 4.04 | -111 | -114 | V4O7F5 | 0.571 | 0.615 | 0
7234 | mp-764014 | 0.952 | 0.96 | 168 | 170 | V3OF11 | 520 | 512 | 0
7237 | mp-764053 | 0.928 | 0.936 | 163 | 165 | V3OF11 | 476 | 469 | 0
7245 | mp-764155 | 1.1 | 1.09 | -105 | -102 | Mn6OF11 | 0.35 | 0.351 | 0
7249 | mp-764203 | 0.516 | 0.511 | -228 | -224 | Li3Co3OF7 | 0.439 | 0.444 | 0
7253 | mp-764231 | 0.839 | 0.835 | -88 | -85.6 | Li3VO3F2 | 0.323 | 0.324 | 0
7255 | mp-764239 | 0.0597 | 0.0662 | 201 | 240 | Li2VCr(P2O7)2 | 3.97 | 3.75 | 0
7257 | mp-764248 | 0.011 | 0.011 | -7.4 | 39.7 | Li2VCr(P2O7)2 | 3.2 | 3.21 | 0
7258 | mp-764251 | 0.102 | 0.101 | 153 | 177 | NaLi2CoPCO7 | 5.5 | 5.2 | 0
7263 | mp-764271 | 1.66 | 1.63 | -173 | -168 | Na3Ni2O5 | 0.0648 | 0.0656 | 0
7275 | mp-764359 | 0.205 | 0.206 | 5.11 | 9.67 | CrOF | 0.192 | 0.191 | 0
7287 | mp-764491 | 0.435 | 0.429 | -194 | -190 | LiFe2(BO3)2 | 0.408 | 0.412 | 0
7288 | mp-764500 | 0.111 | 0.113 | 5.87 | 34.2 | Li8Fe(O2F)2 | 40.7 | 40.4 | 0
7289 | mp-764501 | 0.149 | 0.179 | 50.6 | 144 | Na8FeO6 | 3.52 | 3.76 | 0
7291 | mp-764559 | 0.885 | 0.881 | 34 | 35.3 | LiFe2(BO3)2 | 0.486 | 0.485 | 0
7298 | mp-764734 | 0.259 | 0.258 | -203 | -203 | Mn3VSb2(PO4)6 | 0.609 | 0.612 | 0
7302 | mp-764790 | 3.05 | 3.05 | 49.1 | 49.6 | Li2FeSiO4 | 0.111 | 0.111 | 0
7303 | mp-764794 | 0.137 | 0.159 | 65.2 | 179 | Li2Mn2F7 | 10.8 | 9.32 | 0
7320 | mp-765031 | 2.41 | 1.99 | 10.9 | 76 | MnOF | 0.411 | 0.357 | 0
7322 | mp-765055 | 0.218 | 0.224 | 39.2 | 61.2 | Li2Mn2F7 | 0.505 | 0.492 | 0
7328 | mp-765114 | 0.0239 | 0.0239 | 34 | 40.4 | Li2Fe(CO3)2 | 5.46 | 5.35 | 0
7331 | mp-765124 | 0.0168 | 0.0168 | 32.3 | 33.5 | LiV2F7 | 0.23 | 0.23 | 0
7339 | mp-765215 | 0.173 | 0.185 | -123 | 27.7 | VF4 | 3.96 | 5.4 | 0
7343 | mp-765257 | 1.73 | 1.79 | 84.1 | 88 | Li6V2O5F2 | 0.351 | 0.356 | 0
7344 | mp-765265 | 0.0418 | 0.042 | 44.4 | 53.2 | Ti2Mn(PO4)3 | 0.158 | 0.157 | 0
7347 | mp-765271 | 3.23 | 3.32 | 51.4 | 56.6 | KFeO2 | 0.713 | 0.709 | 0
7352 | mp-765320 | 2.12 | 2.08 | -97.4 | -98 | Li2Fe(CO3)2 | 0.251 | 0.25 | 0
7355 | mp-765329 | 0.496 | 0.499 | 118 | 119 | LiVF5 | 0.547 | 0.546 | 0
7358 | mp-765368 | 1.47 | 1.49 | -55.2 | -53.4 | LiVF5 | 0.667 | 0.673 | 0
7361 | mp-765441 | 0.61 | 0.525 | -123 | -117 | LiMn5O3F5 | 0.0707 | 0.0824 | 0
7362 | mp-765444 | 0.821 | 0.852 | 0.518 | 20.7 | LiSi2NiO6 | 0.208 | 0.209 | 0
7393 | mp-765817 | 0.472 | 0.439 | -65.6 | -21.6 | LiNiPO4 | 0.331 | 0.335 | 0
7406 | mp-765904 | 0.0467 | 0.0463 | -44.4 | -36.2 | Li2FeSiO4 | 0.474 | 0.477 | 0
7408 | mp-765916 | 1.17 | 1.16 | 37.4 | 46.6 | Ti2CoO5 | 0.223 | 0.218 | 0
7424 | mp-766068 | 1.95 | 1.87 | -87.6 | -81.7 | LiNiP2O7 | 0.287 | 0.281 | 0
7425 | mp-766114 | 0.873 | 0.869 | -66.1 | -65.3 | Li4MnFe3(PO4)4 | 0.129 | 0.129 | 0
7472 | mp-766726 | 0.225 | 0.204 | -192 | -183 | LiCoPO4 | 3.07 | 3.16 | 0
7479 | mp-766785 | 1.15 | 1.13 | -166 | -164 | Li4Si2NiO7 | 0.516 | 0.519 | 0
7486 | mp-766846 | 0.345 | 0.354 | 110 | 122 | Li2CoSn(PO4)2 | 0.751 | 0.745 | 0
7487 | mp-766854 | 0.559 | 0.483 | -152 | -125 | Cr3(OF)2 | 0.128 | 0.146 | 0
7489 | mp-766861 | 1.31 | 1.32 | 96.2 | 96.3 | LiVF4 | 0.318 | 0.318 | 0
7494 | mp-766911 | 1.29 | 1.3 | 136 | 136 | LiVF4 | 0.216 | 0.215 | 0
7570 | mp-767617 | 0.0403 | 0.0405 | 26.9 | 28.9 | LiVF4 | 0.482 | 0.481 | 0
7572 | mp-767636 | 1.51 | 1.45 | -167 | -155 | LiMn2O3F | 0.165 | 0.169 | 0
7576 | mp-767647 | 0.623 | 0.621 | -83.7 | -81.7 | LiVF4 | 0.223 | 0.223 | 0
7579 | mp-767688 | 1.9 | 1.94 | 58.7 | 61.4 | NaNdPCO7 | 1.84 | 1.87 | 0
7735 | mp-769050 | 1.02 | 0.808 | -121 | 16.3 | Li2NbS3 | 0.463 | 0.46 | 0
7785 | mp-769633 | 2.54 | 2.95 | 95.7 | 139 | NaFePCO7 | 9.75 | 9.67 | 0
7787 | mp-769655 | 0.113 | 0.114 | 42.1 | 51.3 | Mg2CoO4 | 0.0442 | 0.044 | 0
7789 | mp-769683 | 1.07 | 1.06 | -108 | -106 | LiFeBO3 | 0.0763 | 0.0767 | 0
7792 | mp-769698 | 0.467 | 0.425 | -56.2 | 36.6 | Li2FeBO4 | 2.08 | 1.76 | 0
7881 | mp-770560 | 0.525 | 0.541 | 110 | 122 | Na4Cr2C4SO16 | 0.098 | 0.0961 | 0
7913 | mp-770853 | 0.671 | 0.682 | 74.8 | 79.1 | Li2CoPO4F | 0.853 | 0.855 | 0
7926 | mp-770948 | 0.0614 | 0.06 | 121 | 178 | Na3CoPCO7 | 19.3 | 17.9 | 0
7933 | mp-771049 | 0.864 | 0.923 | 131 | 154 | Li2CoBO4 | 2.28 | 2.04 | 0
8003 | mp-771912 | 0.23 | 0.28 | 152 | 243 | Li4Cr2C4SO16 | 0.95 | 0.884 | 0
8306 | mp-776855 | 0.00247 | 0.00223 | -182 | -131 | Li3CrH12(CO3)6 | 168 | 176 | 0
8675 | mp-853142 | 0.994 | 0.999 | 248 | 249 | Li4Co2OF7 | 2.13 | 2.12 | 0
8676 | mp-853162 | 0.112 | 0.11 | 36 | 87.6 | MnV4NiO12 | 1.62 | 1.57 | 0
8677 | mp-853163 | 6.19 | 6.36 | -167 | -169 | Li4Co(OF)2 | 0.457 | 0.478 | 0
8728 | mp-864993 | 0.641 | 0.522 | -196 | 44.8 | DyB4Mo | 0.222 | 0.268 | 0
8891 | mp-8860 | 0.775 | 0.308 | -118 | -51.8 | Na3As | 0.0504 | 0.127 | 0
2422 | mp-4405 | 1.29 | 0.877 | -270 | -106 | Rb3AuO | 0.159 | 0.233 | 0
5570 | mp-684006 | 1.16 | 0.319 | -265 | -284 | Ag3TeIO4 | 0.17 | 0.622 | 0
6644 | mp-756132 | 0.359 | 0.307 | -306 | -274 | Cu(SbO2)2 | 2.05 | 3.64 | 0
6726 | mp-757053 | 0.123 | 0.0969 | -263 | -143 | LiNb(PO3)4 | 2.5 | 3.06 | 0
7186 | mp-763563 | 0.206 | 0.185 | -306 | -268 | LiCoSiO4 | 1.62 | 1.76 | 0