## Sheet1
Unnamed: 0 | mpid | pf_n | pf_p | s_n | s_p | formula | m_n | m_p
2238 | mp-3595 | 0.884 | 0.16 | -146 | 429 | ZnSiAs2 | 0.068 | 0.428
3312 | mp-556546 | 0.0201 | 0.0214 | 269 | 327 | K2NiF4 | 1380 | 1080
3843 | mp-560449 | 0.0019 | 0.00196 | 240 | 265 | K3Ni2F7 | 385 | 341
6138 | mp-722280 | 0.00374 | 0.00435 | -63.4 | 317 | LiCuH4Cl3O2 | 11.4 | 10.6
6396 | mp-753387 | 0.0677 | 0.0749 | -65.3 | 292 | Li2Cu3F8 | 5.04 | 4.5
6882 | mp-759704 | 0.0918 | 0.128 | 254 | 318 | Li2Cu2P4O13 | 2.72 | 1.99
7006 | mp-761660 | 0.0474 | 0.0587 | 384 | 468 | Li2CoP2O7 | 14.1 | 11.8
7332 | mp-765128 | 1.44 | 1.47 | 347 | 346 | Li2Co(CO3)2 | 0.864 | 0.849
7580 | mp-767710 | 0.0545 | 0.042 | -241 | 114 | Li2VP2O7 | 79.1 | 115
8002 | mp-771900 | 1.32 | 1.44 | 292 | 312 | Li3AlCoO4 | 1.38 | 1.33
8840 | mp-868279 | 1.95 | 2.01 | 425 | 422 | Mn7F16 | 0.263 | 0.255
66 | mp-10781 | 0.0135 | 3.88 | -957 | 470 | RbGdSe2 | 723 | 1.57
5903 | mp-7045 | 0.0134 | 3 | -933 | 490 | RbGdS2 | 357 | 1.96
8423 | mp-779212 | 0.116 | 0.218 | -795 | 389 | V6O5F19 | 47100 | 13000000
8830 | mp-868004 | 0.0769 | 0.0152 | -670 | 281 | LiNi2P3O10 | 52.3 | 88.7
209 | mp-1317 | 1.45 | 3.61 | -391 | 207 | CoSb3 | 0.298 | 0.119
732 | mp-19197 | 0.619 | 0.105 | -403 | 162 | Ba3CrO5 | 1.1 | 5.31
745 | mp-1933 | 2.24 | 1.33 | -324 | -35.4 | Cu3N | 0.132 | 0.223
913 | mp-22271 | 0.101 | 0.248 | -637 | -313 | Cu(AsO2)2 | 13.8 | 341
1326 | mp-25681 | 0.0191 | 0.00909 | -578 | -324 | Na2CoH8(SO6)2 | 50.2 | 104
1909 | mp-29832 | 0.687 | 0.587 | -287 | 164 | Sm10Se19 | 0.344 | 1.97
2224 | mp-35397 | 0.894 | 0.211 | -367 | -24.2 | Bi2WO8 | 0.458 | 2.28
2649 | mp-540026 | 0.24 | 0.0826 | -619 | -351 | Li2FeP2O7 | 154 | 470
2773 | mp-541728 | 0.917 | 0.253 | -372 | -51.2 | Si2Ag6O7 | 0.452 | 1.59
2850 | mp-545488 | 0.94 | 0.355 | -389 | 162 | SiO2 | 0.471 | 15.9
4257 | mp-568570 | 1.59 | 3.68 | -388 | 206 | CsSnI3 | 0.539 | 0.115
4574 | mp-585297 | 0.145 | 0.101 | -579 | -132 | Li2NiP2O7 | 21.1 | 54.2
4694 | mp-614013 | 2.01 | 7.29 | -481 | 180 | CsSnI3 | 0.325 | 0.0896
4881 | mp-626542 | 0.144 | 0.112 | -399 | -323 | H3NO | 4.52 | 5.4
5076 | mp-644497 | 1.13 | 0.184 | -422 | 168 | BaTiO3 | 6.19 | 5.29
5892 | mp-703521 | 0.62 | 0.124 | -515 | 31.9 | Na5P3(H3O4)4 | 1.45 | 45.8
6181 | mp-730972 | 0.00401 | 0.00303 | -301 | 162 | UP3H10ClO8 | 78.8 | 95.8
6191 | mp-733650 | 0.112 | 0.108 | -306 | 50.7 | CuH6(SeO4)2 | 4.96 | 12.8
6435 | mp-753845 | 0.823 | 0.618 | -313 | -155 | LiCuO2 | 1.73 | 1.95
6494 | mp-754444 | 0.598 | 0.353 | -275 | 114 | Zn(AgO2)2 | 1.11 | 1.2
6670 | mp-756431 | 0.261 | 0.195 | -336 | -118 | Li2CuSnO4 | 4.16 | 7.21
6770 | mp-757793 | 0.305 | 0.117 | -506 | 214 | Li2Nb(PO4)2 | 4.5 | 8.02
6806 | mp-758287 | 0.0234 | 0.0152 | -383 | 55.5 | Li3Ti2(PO4)3 | 19.6 | 28.6
6811 | mp-758413 | 1.26 | 0.569 | -265 | -322 | Na2CdO2 | 0.158 | 0.349
6835 | mp-758987 | 0.454 | 0.342 | -398 | -363 | Na5CuHO4 | 1.04 | 1.36
6967 | mp-761326 | 0.704 | 0.345 | -461 | -454 | LiVPO4 | 2.23 | 4.44
6982 | mp-761435 | 0.156 | 0.0111 | -677 | 241 | LiCrPO4 | 23.5 | 385
7145 | mp-763267 | 0.0528 | 0.0849 | -491 | 109 | V3OF11 | 23.1 | 153
7149 | mp-763308 | 0.108 | 0.026 | -443 | 61.8 | V6O5F19 | 6660 | 521000
7156 | mp-763360 | 0.098 | 0.0662 | -456 | 1.67 | Li2Co2(SiO3)3 | 10.3 | 15.5
7166 | mp-763396 | 0.245 | 0.0933 | -352 | 14.4 | Li4Co2Si3O10 | 159 | 66.9
7224 | mp-763883 | 0.742 | 0.265 | -461 | 82.6 | Li2Mn4O5F3 | 0.842 | 2.42
7227 | mp-763903 | 0.422 | 0.324 | -415 | -240 | V3OF11 | 9560 | 13000
7296 | mp-764680 | 0.103 | 0.147 | -607 | 119 | V3OF11 | 17.5 | 223
7340 | mp-765237 | 0.0723 | 0.134 | -621 | 220 | VF4 | 28.1 | 285
7346 | mp-765269 | 0.621 | 0.517 | -506 | 148 | Mn2F7 | 36.5 | 92.2
7370 | mp-765518 | 0.0492 | 0.0362 | -519 | -274 | Li3Co3OF7 | 76.7 | 113
7383 | mp-765727 | 0.214 | 0.168 | -312 | -1.21 | NaV2O5 | 12.7 | 13.4
7386 | mp-765761 | 0.0107 | 0.00633 | -459 | -90.5 | Li3Co3OF7 | 119 | 153
7405 | mp-765902 | 1.05 | 0.551 | -383 | -241 | ZnNi4O5 | 0.419 | 0.757
7468 | mp-766659 | 0.055 | 0.0297 | -510 | -10.1 | Li2Ni4OF8 | 14.5 | 26.2
7788 | mp-769680 | 0.456 | 0.184 | -324 | 37.5 | HfCrO3 | 0.657 | 2.6
7802 | mp-769839 | 0.591 | 0.161 | -410 | -25 | MnP2O7 | 2.37 | 4.53
8113 | mp-773007 | 0.901 | 0.267 | -403 | -329 | LiCu5(PO4)2 | 0.54 | 1.92
8287 | mp-776561 | 0.86 | 0.0367 | -423 | -691 | Na5Bi2As(CO4)4 | 0.588 | 13.8
8312 | mp-776999 | 0.388 | 0.188 | -596 | -29.4 | Cr2O3 | 2.8 | 5.48
8401 | mp-778661 | 0.837 | 0.169 | -416 | -295 | LiCu5(PO4)2 | 0.632 | 4.16
8672 | mp-851270 | 0.312 | 0.0489 | -506 | 142 | Li9Mn7V12O48 | 213 | 2430